## Sheet1
Year Period | Materials | Distance | Comments | label_position
1989-2003 | Co₃Ti | 0.439018 | subscript | right
1989-2003 | (Co₇₈Fe₂₂)₃V | 0.4530277 | subscript | bottom
1989-2003 | K-500 Ni-Cu alloy | 0.4553431 |  | left
1989-2003 | (Co₈₅Fe₁₅)₃V | 0.4627751 | subscript | right
1989-2003 | Beta-21S Ti alloy | 0.4712051 |  | left
2004-2009 | 7075-T6 Al alloy | 0.4714801 |  | bottom
2004-2009 | 13CrNiMo steel | 0.4724711 |  | left
2004-2009 | 3Cr-1Mo steel | 0.4728837 |  | top
2004-2009 | Ti₈₈.₅Al₄.₅V₃Mo₂Fe₂ | 0.5248387 | subscript | bottom
2004-2009 | SPV50Q steel | 0.5249949 |  | top
2010-2014 | Fe₈₁.₄Mn₁₈C₀.₆ | 0.3877331 | subscript | bottom
2010-2014 | X80 steel | 0.4435599 |  | bottom
2010-2014 | Fe₇₂Cr₁₈Mn₁₀ | 0.4724295 | subscript | bottom
2010-2014 | X65 steel | 0.4925585 |  | top
2010-2014 | X100 steel | 0.5151311 |  | top
2015-2018 | 2.25Cr1Mo0.25V steel | 0.3597572 |  | bottom
2015-2018 | 40CrNiMoA steel | 0.3628516 |  | top
2015-2018 | Fe₇₆.₅Mn₂₃C₀.₅ | 0.3787271 | subscript | top
2015-2018 | 0Cr16Ni5Mo steel | 0.4078465 |  | left
2015-2018 | 35CrMo4 steel | 0.4556728 |  | top
2019-2021 | 32MnB5 steel | 0.3980126 |  | bottom
2019-2021 | 10Ni5CrMoV steel | 0.403968 |  | right
2019-2021 | Fe₇₇.₄Mn₂₂C₀.₆ | 0.4045322 | subscript | left
2019-2021 | 13Cr5Ni2Mo steel | 0.4116523 |  | right
2019-2021 | 12Cr2Mo1R(H) steel | 0.4177287 |  | top
2022-2023 | Q690 steel | 0.4383342 |  | top
2022-2023 | X80 steel | 0.4575071 |  | bottom
2022-2023 | 21Cr2NiMo steel | 0.4669549 |  | left
2022-2023 | Ti₉₀Al₆V₄ | 0.4742246 | subscript | right
2022-2023 | X70 steel | 0.475724 |  | top